## all data
[53 empty] | Note: C=C(0)*e^(-Nt) | N:ACH, (included the total volume of chamber & test column)
Inlet check raw data: | [8 empty] | Formaldehyde | chamber L outlet Raw data: | [6 empty] | chamber H outlet Raw data: | [7 empty] | Table 2: Measured concentrations at small chamber-L 93ppb and removal efficiency | [8 empty] | Table 3: Measured concentrations at small chamber-H 260ppb and removal efficiency | [6 empty] | Table 4 The Chamber L 93ppb Desportion Test Result | [6 empty] | Table 5 The Chamber H 260ppb Desportion Test Result | [5 empty] | t: minutes
Analyzed date |  |  | Volume (L) | RT | Area | ug/m^3 | ppb |  | Analyzed date |  |  | Volume (L) | RT | Area | ug/m^3 | ppb | Analyzed on 8/1/2023 |  | Volume (L) | RT | Area | ug/m^3 | ppb |  | Chamber L | time (hr) | Inlet (ppb) | Outlet(ppb) | Breakthrough% | Removal Efficiency,Er, % | sub-Cr | Removal Capacity, Cr, weight% |  | Chamber H | time (hr) | Inlet (ppb) | Outlet (ppb) | Breakthrough% | Removal Efficiency,Er, % |  | Date/time | Time(hours) | Concentration without desorption (ppb) | Measured (ppb) | ug/m^3 |  |  | Date/time | Time(hours) | Concentration without desorption (ppb) | Measured (ppb) | ug/m^3 |  | C(0): inlet conc. Ppb
2023-07-24 | ST3-T2-70C | 9:00am7/24/2023 |  | 3.573 | 716.742 |  |  |  | 8/1/2023 | L-T1 | day1 outlet |  | 3.584 | 70.901 |  |  | H-T1 | day1 outlet |  | 3.584 | 164.333 |  |  | 9:00am | inlet 0 hr | 0 | 90.85091 | [5 empty] | 11:00am | inlet 0 hr | 0 | 259.7716 |  |  |  | L: 0.833lpm | 1ac | 1 | 8.143555e-25 | 30.23614 | 37.19046 |  | H:1.667lpm | 1ac | 1.5 | 4.630197 | 84.63983 | 104.107 | L chamber | Q=0.833lpm; N=1 ACH
H-chamber2 | ST3-T2-70C |  |  | 3.575 | 716.002 |  |  |  |  | L-T1 |  |  | 3.579 | 71.043 |  |  | H-T1 |  |  | 3.579 | 164.538 |  |  |  | Inlet 27day | 648 | 94.31098 | [6 empty] | Inlet 27day | 648 | 259.5388 |  |  |  | C(0)=93ppb | 3ac | 3 | 6.244191e-77 | 26.8761 | 33.05761 |  | C(0)= 260ppb | 3ac | 2.5 | 0.6266291 | 70.38682 | 86.57578 | H chamber | Q=1.667lpm, N= 2ACH
day-12hr | ST3-T2-70C-avg | day-12hr | 30 | 3.574 | 716.372 | 319.5191 | 259.7716 | H |  | L-T1-avg |  | 30 | 3.5815 | 70.972 | 31.65521 | 25.73595 | H-T1-avg |  | 30 | 3.5815 | 164.4355 | 73.34217 | 59.62778 |  | Inlet avg (ppb) | 0 | 92.58094 | [6 empty] | Inlet avg (ppb) | 0 | 259.6552 |  |  |  | 1ACH | 6ac | 6 | 4.192465e-155 | 28.44643 | 34.98911 |  | 2 ACH | 6ac | 4 | 0.03119802 | 75.77248 | 93.20015
L-chamber1 | ST3-T1-55C | 7:52pm7/24/2023 |  | 3.584 | 272.164 |  |  |  |  | L-T3 | day3 outlet |  | 3.584 | 72.248 |  |  | H-T3 | day3 outlet |  | 3.584 | 181.539 |  |  |  | day1 | 24 |  | 25.73595 | 27.8% | 72.2% |  |  |  | day1 | 24 |  | 59.62778 | 22.96% | 77.04% |  | 1day | 24 | 0 | 29.78542 | 36.63607 |  |  | 1day | 24 | 1.325403e-19 | 70.78094 | 87.06055
| ST3-T1-55C |  |  | 3.579 | 272.645 |  |  |  |  | L-T3 |  |  | 3.579 | 72.54 |  |  | H-T3 |  |  | 3.579 | 180.978 |  |  |  | day3 | 72 |  | 26.25159 | 28.36% | 71.64% |  |  |  | day3 | 72 |  | 65.72816 | 25.31% | 74.69% |  | 3day | 72 | 0 | 25.00307 | 30.75377 |  |  | 3day | 72 | 2.692015e-61 | 60.41498 | 74.31043
| ST3-T1-55C-avg | day-12hr | 30 | 3.5815 | 272.4045 | 121.4989 | 98.77962 | L |  | L-T3-avg |  | 30 | 3.5815 | 72.394 | 32.28946 | 26.25159 | H-T3-avg |  | 30 | 3.5815 | 181.2585 | 80.84563 | 65.72816 |  | day5 | 120 |  | 29.7944 | 32.18% | 67.82% |  |  |  | day5 | 120 |  | 83.774 | 32.26% | 67.74% |  | 7day | 168 | 0 | 24.9549 | 30.69453 |  |  | 7day | 168 | 1.110547e-144 | 59.51828 | 73.20748
2023-08-01 | L-inlet2 |  |  | 3.584 | 228.396 |  |  |  |  | L-T5 | day5 outlet |  | 3.584 | 82.134 |  |  | H-T5 | day5 outlet |  | 3.584 | 231.126 |  |  |  | day7 | 168 |  | 30.7383 | 33.2% | 66.8% |  |  |  | day7 | 168 |  | 73.48916 | 28.3% | 71.7%
| L-inlet2 |  |  | 3.579 | 228.953 |  |  |  |  | L-T5 |  |  | 3.579 | 82.194 |  |  | H-T5 |  |  | 3.579 | 230.921 |  |  |  | day10 | 240 |  | 34.42855 | 37.19% | 62.81% |  |  |  | day10 | 240 |  | 83.51275 | 32.16% | 67.84%
day0 inlet | L-inlet2-avg | day0 inlet | 30 | 3.5815 | 228.6745 | 101.9943 | 82.9222 | L-no use |  | L-T5-avg |  | 30 | 3.5815 | 82.164 | 36.64711 | 29.7944 | H-T5-avg |  | 30 | 3.5815 | 231.0235 | 103.042 | 83.774 |  | day14 | 336 |  | 35.62824 | 38.48% | 61.52% |  |  |  | day14 | 336 |  | 104.7423 | 40.34% | 59.66%
| H-inlet2 |  |  | 3.584 | 586.656 |  |  |  |  | L-T7 | day7 outlet |  | 3.584 | 84.435 |  |  | H-T7 | day7 outlet |  | 3.584 | 202.596 |  |  |  | day17 | 408 |  | 34.53279 | 37.3% | 62.7% |  |  |  | day17 | 408 |  | 111.7411 | 43.03% | 56.97%
| H-inlet2 |  |  | 3.579 | 587.11 |  |  |  |  | L-T7 |  |  | 3.579 | 85.099 |  |  | H-T7 |  |  | 3.579 | 202.726 |  |  |  | day21 | 504 |  | 40.38939 | 43.63% | 56.37% |  |  |  | day21 | 504 |  | 114.3723 | 44.05% | 55.95%
| H-inlet2-avg | day0 inlet | 30 | 3.5815 | 586.883 | 261.7639 | 212.8162 | H |  | L-T7-avg |  | 30 | 3.5815 | 84.767 | 37.80811 | 30.7383 | H-T7-avg |  | 30 | 3.5815 | 202.661 | 90.39166 | 73.48916 |  | day24 | 576 |  | 42.33995 | 45.73% | 54.27% |  |  |  | day24 | 576 |  | 124.4391 | 47.92% | 52.08%
2023-08-22 | H-inlet3 |  |  | 3.595 | 734.985 |  |  |  | 2023-08-09 | L-T10 | day10 |  | 3.584 | 94.223 |  |  | H-T10 | day10 |  | 3.584 | 228.879 |  |  | 9:00am | day28 | 672 |  | 47.15905 | 50.94% | 49.06% |  |  | 11:00am | day28 | 672 |  | 116.2434 | 44.77% | 55.23%
Inlet Day27 | H-inlet3 |  |  |  | 736.481 |  |  |  |  | L-T10 |  |  | 3.579 | 94.408 |  |  | H-T10 |  |  | 3.579 | 228.68 |  |  | 12:00pm | 1ac | 674 |  | 30.23614 | desorption start at 11:00am |  |  |  | 1:30pm | 1ac | 674 |  | 84.63983 | desorption start at 12:00pm
| H-inlet3-avg | day27 inlet | 30 | 3.595 | 735.733 | 318.162 | 258.6683 | H |  | L-T10-avg |  | 30 | 3.5815 | 94.3155 | 42.34712 | 34.42855 | H-T10-avg |  | 30 | 3.5815 | 228.7795 | 102.7207 | 83.51275 | 2:00pm | 3ac | 677 |  | 26.8761 |  |  |  |  | 2:30pm | 3ac | 675 |  | 70.38682
| H-inlet4 |  |  | 3.594 | 740.247 |  |  |  |  | L-T14 | day14 |  | 3.584 | 97.525 |  |  | H-T14 | day14 |  | 3.584 | 286.438 |  |  | 5:00pm | 6ac | 682 |  | 28.44643 |  |  |  |  | 4:00pm | 6ac | 679 |  | 75.77248
| H-inlet4 |  |  |  | 741.123 |  |  |  |  | L-T14 |  |  | 3.579 | 97.679 |  |  | H-T14 |  |  | 3.579 | 287.436 |  |  |  | 1day | 696 |  | 29.78542 | [5 empty] | 1day | 696 |  | 70.78094
| H-inlet4-avg | day27 inlet | 30 | 3.594 | 740.685 | 320.3034 | 260.4093 | H |  | L-T14-avg |  | 30 | 3.5815 | 97.602 | 43.82274 | 35.62824 | H-T14-avg |  | 30 | 3.5815 | 286.937 | 128.8331 | 104.7423 |  | 3day | 744 |  | 25.00307 | [5 empty] | 3day | 744 |  | 60.41498
| L-inlet3 |  |  | 3.603 | 272.75 |  |  |  | 2023-08-22 | L-T17 | day17 |  | 3.606 | 98.171 |  |  | H-T17 | day17 |  | 3.589 | 317.965 |  |  |  | 7day | 840 |  | 24.9549 | [5 empty] | 7day | 840 |  | 59.51828
| L-inlet3 |  |  |  | 272.857 |  |  |  |  | L-T17 |  |  | 3.602 | 98.273 |  |  | H-T17 |  |  |  | 317.688
| L-inlet2-avg | day27 inlet | 30 | 3.603 | 272.8035 | 117.9717 | 95.91198 | L |  | H-T17-avg |  | 30 | 3.604 | 98.222 | 42.47533 | 34.53279 | H-T17-avg |  | 30 | 3.589 | 317.8265 | 137.4416 | 111.7411
| L-inlet4 |  |  | 3.6 | 263.7 |  |  |  |  | L-T21 | day21 |  | 3.601 | 114.949 |  |  | H-T21 | day21 |  | 3.598 | 324.933
| L-inlet4 |  |  |  | 263.692 |  |  |  |  | L-T21 |  |  | 3.6 | 114.811 |  |  | H-T21 |  |  |  | 325.688
| L-inlet4-avg | day27 inlet | 30 | 3.6 | 263.696 | 114.0333 | 92.70997 | L-no use |  | L-T21-avg |  | 30 | 3.6005 | 114.88 | 49.67895 | 40.38939 | H-T21-avg |  | 30 | 3.598 | 325.3105 | 140.678 | 114.3723
[10 empty] | L-T24 | day24 |  | 3.601 | 120.473 |  |  | H-T24 | day24 |  | 3.593 | 353.937 | [25 empty] | 1ppb=1.23ug/m^3 at 23C
[10 empty] | L-T24 |  |  | 3.601 | 120.383 |  |  | H-T24 |  |  |  | 353.95
[10 empty] | L-T24-avg |  | 30 | 3.601 | 120.428 | 52.07814 | 42.33995 | H-T24-avg |  | 30 | 3.593 | 353.9435 | 153.0601 | 124.4391 | [20 empty] | 93ppb | [6 empty] | 260ppb
[10 empty] | L-T28 | day28 |  | 3.596 | 133.811 |  |  | H-T28 | day28 |  | 3.593 | 330.455 | [22 empty] | 115 ug/m^3 | [6 empty] | 321 ug/m^3
[10 empty] | L-T28 |  |  | 3.596 | 134.459 |  |  | H-T28 |  |  | 3.594 | 330.81 | [20 empty] | hour | 115ug/m^3 test: without desorption (ug/m^3) | 115ug/m^3 test: Measured (ug/m^3) | 321ug/m^3 test: without desorption (ug/m^3) | 321ug/m^3 test: Measured (ug/m^3) |  |  | hour | Concentration without desorption (ug/m^3) | Measured (ug/m^3)
[10 empty] | L-T28-avg |  | 30 | 3.596 | 134.135 | 58.00563 | 47.15905 | H-T28-avg |  | 30 | 3.5935 | 330.6325 | 142.9794 | 116.2434 | [17 empty] | 1ac | 1 | 8.143555e-25 | 37.19046 | 5.695143 | 104.107 |  | 1ac | 1 | 5.695143 | 104.107
[10 empty] | Desorption samples: | [6 empty] | Desorption samples: | [23 empty] | 3ac | 3 | 6.244191e-77 | 33.05761 | 0.7707538 | 86.57578 |  | 3ac | 3 | 0.7707538 | 86.57578
[10 empty] | L-T1ac | 1ac |  | 3.597 | 86.069 |  |  | H-T1ac | 1ac |  | 3.593 | 240.86 | [19 empty] | 6ac | 6 | 4.192465e-155 | 34.98911 | 0.03837357 | 93.20015 |  | 6ac | 6 | 0.03837357 | 93.20015
Sorbent Name | MOF membrane | [8 empty] | L-T1ac |  |  | 3.594 | 85.933 |  |  | H-T1ac |  |  | 3.594 | 240.624 | [19 empty] | 1day | 24 | 0 | 36.63607 | 1.630245e-19 | 87.06055 |  | 1day | 24 | 1.630245e-19 | 87.06055
Media Surface area (m^2) | [9 empty] | L-T1ac-avg |  | 30 | 3.5955 | 86.001 | 37.19046 | 30.23614 | H-T1ac-avg |  | 30 | 3.5935 | 240.742 | 104.107 | 84.63983 | [17 empty] | 3day | 72 | 0 | 30.75377 | 3.311179e-61 | 74.31043 |  | 3day | 72 | 3.311179e-61 | 74.31043
Inlet Concentration (ppb) | 93 ppb and 260ppb | [8 empty] | L-T3ac | 3ac |  | 3.595 | 76.316 |  |  | H-T3ac | 3ac |  | 3.595 | 200.134 | [19 empty] | 7day | 168 | 0 | 30.69453 | 1.365973e-144 | 73.20748 |  | 7day | 168 | 1.365973e-144 | 73.20748
Chamber Air Change Rate (ACH) | 1ach (0.833 lpm) and 2 ach (1.667lpm) | [8 empty] | L-T3ac |  |  | 3.593 | 76.572 |  |  | H-T3ac |  |  | 3.596 | 200.27
Specimen History | Received Date: Feb. 2023; sealed in package at23C | [8 empty] | L-T3ac-avg |  | 30 | 3.594 | 76.444 | 33.05761 | 26.8761 | H-T3ac-avg |  | 30 | 3.5955 | 200.202 | 86.57578 | 70.38682
| First activation: 100mbar, 104-107°C for 4hours | [8 empty] | L-T6ac | 6ac |  | 3.585 | 80.919 |  |  | H-T6ac | 6ac |  | 3.598 | 215.284
| Original 22.5cm x20cm, after activation: curve shape | [8 empty] | L-T6ac |  |  | 3.585 | 80.902 |  |  | H-T6ac |  |  | 3.597 | 215.757
Relative Humidity (%) | 50% | [8 empty] | L-T6ac-avg |  | 30 | 3.585 | 80.9105 | 34.98911 | 28.44643 | H-T6ac-avg |  | 30 | 3.5975 | 215.5205 | 93.20015 | 75.77248
Temeprature (C°) | 23 | [8 empty] | L-T1d | 1d |  | 3.583 | 84.704 |  |  | H-T1d | 1d |  | 3.583 | 201.129
Efficiency% at end of the test | [9 empty] | L-T1d |  |  | 3.585 | 84.734 |  |  | H-T1d |  |  | 3.585 | 201.517
Capacity wt% at end of the test | [9 empty] | L-T1d-avg |  | 30 | 3.584 | 84.719 | 36.63607 | 29.78542 | H-T1d-avg |  | 30 | 3.584 | 201.323 | 87.06055 | 70.78094
Any by porduct? | not found | [8 empty] | L-T3d | 3d |  | 3.609 | 71.774 |  |  | H-T3d | 3d |  | 3.603 | 172.204
Any Desorprion? | yes | [8 empty] | L-T3d |  |  | 3.609 | 70.459 |  |  | H-T3d |  |  | 3.6 | 171.474
Test date | 7/25-8/29/2023 (28 adsorption, 7 day desorption) | [8 empty] | L-T3d-avg |  | 30 | 3.609 | 71.1165 | 30.75377 | 25.00307 | H-T3d-avg |  | 30 | 3.6015 | 171.839 | 74.31043 | 60.41498
[10 empty] | L-T7d | 7d |  | 3.608 | 70.614 |  |  | H-T7d | 7d |  | 3.611 | 169.426
[10 empty] | L-T7d |  |  | 3.602 | 71.345 |  |  | H-T7d |  |  | 3.613 | 169.151
[10 empty] | L-T7d-avg |  | 30 | 3.605 | 70.9795 | 30.69453 | 24.9549 | H-T7d-avg |  | 30 | 3.612 | 169.2885 | 73.20748 | 59.51828
below refrence only:
Cr= Sum((Cin*Er*MW*Q*60)/(1000000*24.414*m))
Sub-Cr= time intervel hour *(Inlet Conc.ppb*Efficiency%*Melocule weight*flowrate lpm*60/1000)/(media weight g *24.414*10^6)
[26 empty] | Er% | Er%
[26 empty] | 93ppb | 260ppb
[26 empty] | 115 ug/m^3 | 321 ug/m^3
[24 empty] | day1 | 1 | 72.2% | 77.04%
[24 empty] | day3 | 3 | 71.64% | 74.69%
[24 empty] | day5 | 5 | 67.82% | 67.74%
[24 empty] | day7 | 7 | 66.8% | 71.7%
[24 empty] | day10 | 10 | 62.81% | 67.84%
[24 empty] | day14 | 14 | 61.52% | 59.66%
[24 empty] | day17 | 17 | 62.7% | 56.97%
[24 empty] | day21 | 21 | 56.37% | 55.95%
[24 empty] | day24 | 24 | 54.27% | 52.08%
[24 empty] | day28 | 28 | 49.06% | 55.23%